## Sheet1
sigma [J/(m^2*s*K^4)] | C [J/(kg*K)] | m (mg) | m(kg) | T0 (Celcius) | T0 [K] | A [m^2]
5.670373e-08 | 850 | 69.3 | 6.93e-05 | 25 | 298.15 | 0.0002
| T-T0 |  | dt |  | Numerator | Denominator
| T2 [C] | T1 [C] | t2 [s] | t1 [s] | mc(T2-T1) | A*Sig*dt*(T^4-T0^4) | emissivity
| 561 | 482 | 1420 | 1423
| 834.15 | 755.15 |  |  | 4.653495 | 16.2029 | 0.2872014

## Moving specific heat (T)
|  |  | Moles in a gram of silicon |  | 28.0855
| Cp |  | T | T^2
| moles | 23.5 | 0.00305 | 2.93e-07
| grams | 660.0093 | 0.08566078 | 8.229052e-06
T [C] | T [K] | Cp
20 | 293.15 | 684.4135
25 | 298.15 | 684.8175
30 | 303.15 | 685.2211
35 | 308.15 | 685.6242
40 | 313.15 | 686.027
45 | 318.15 | 686.4293
50 | 323.15 | 686.8312
55 | 328.15 | 687.2327
60 | 333.15 | 687.6338
65 | 338.15 | 688.0345
70 | 343.15 | 688.4348
75 | 348.15 | 688.8346
80 | 353.15 | 689.2341
85 | 358.15 | 689.6331
90 | 363.15 | 690.0317
95 | 368.15 | 690.4299
100 | 373.15 | 690.8277
105 | 378.15 | 691.2251
110 | 383.15 | 691.6221
115 | 388.15 | 692.0187
120 | 393.15 | 692.4148
125 | 398.15 | 692.8106
130 | 403.15 | 693.2059
135 | 408.15 | 693.6008
140 | 413.15 | 693.9954
145 | 418.15 | 694.3895
150 | 423.15 | 694.7831
155 | 428.15 | 695.1764
160 | 433.15 | 695.5693
165 | 438.15 | 695.9617
170 | 443.15 | 696.3538
175 | 448.15 | 696.7454
180 | 453.15 | 697.1366
185 | 458.15 | 697.5274
190 | 463.15 | 697.9178
195 | 468.15 | 698.3078
200 | 473.15 | 698.6974
205 | 478.15 | 699.0866
210 | 483.15 | 699.4753
215 | 488.15 | 699.8637
220 | 493.15 | 700.2516
225 | 498.15 | 700.6391
230 | 503.15 | 701.0262
235 | 508.15 | 701.4129
240 | 513.15 | 701.7992
245 | 518.15 | 702.185
250 | 523.15 | 702.5705
255 | 528.15 | 702.9556
260 | 533.15 | 703.3402
265 | 538.15 | 703.7244
270 | 543.15 | 704.1082
275 | 548.15 | 704.4916
280 | 553.15 | 704.8746
285 | 558.15 | 705.2572
290 | 563.15 | 705.6394
295 | 568.15 | 706.0211
300 | 573.15 | 706.4025
305 | 578.15 | 706.7834
310 | 583.15 | 707.1639
315 | 588.15 | 707.544
320 | 593.15 | 707.9237
325 | 598.15 | 708.303
330 | 603.15 | 708.6819
335 | 608.15 | 709.0604
340 | 613.15 | 709.4384
345 | 618.15 | 709.8161
350 | 623.15 | 710.1933
355 | 628.15 | 710.5701
360 | 633.15 | 710.9465
365 | 638.15 | 711.3225
370 | 643.15 | 711.6981
375 | 648.15 | 712.0733
380 | 653.15 | 712.448
385 | 658.15 | 712.8224
390 | 663.15 | 713.1963
395 | 668.15 | 713.5698
400 | 673.15 | 713.943
405 | 678.15 | 714.3157
410 | 683.15 | 714.688
415 | 688.15 | 715.0598
420 | 693.15 | 715.4313
425 | 698.15 | 715.8024
430 | 703.15 | 716.173
435 | 708.15 | 716.5433
440 | 713.15 | 716.9131
445 | 718.15 | 717.2825
450 | 723.15 | 717.6515
455 | 728.15 | 718.0201
460 | 733.15 | 718.3883
465 | 738.15 | 718.756
470 | 743.15 | 719.1234
475 | 748.15 | 719.4903
480 | 753.15 | 719.8569
485 | 758.15 | 720.223
490 | 763.15 | 720.5887
495 | 768.15 | 720.954
500 | 773.15 | 721.3189
505 | 778.15 | 721.6833
510 | 783.15 | 722.0474
515 | 788.15 | 722.4111
520 | 793.15 | 722.7743
525 | 798.15 | 723.1371
530 | 803.15 | 723.4996
535 | 808.15 | 723.8616
540 | 813.15 | 724.2232
545 | 818.15 | 724.5843
550 | 823.15 | 724.9451
555 | 828.15 | 725.3055
560 | 833.15 | 725.6654
565 | 838.15 | 726.025
570 | 843.15 | 726.3841
575 | 848.15 | 726.7428
580 | 853.15 | 727.1011
585 | 858.15 | 727.459
590 | 863.15 | 727.8165
595 | 868.15 | 728.1735
600 | 873.15 | 728.5302
605 | 878.15 | 728.8864
610 | 883.15 | 729.2423
615 | 888.15 | 729.5977
620 | 893.15 | 729.9527
625 | 898.15 | 730.3073
630 | 903.15 | 730.6615
635 | 908.15 | 731.0153
640 | 913.15 | 731.3687

## several runs with Cp(T)
|  |  |  | Moles in a gram of silicon |  |  |  | 28.0855
|  | Cp |  | T |  |  | T^2
|  | moles | 23.5 | 0.00305 |  |  | 2.93e-07
|  | grams | 660.00925 | 0.0857 |  |  | 8.23e-06
|  | sigma [J/(m^2*s*K^4)] | C [J/(kg*K)] | m (mg) |  |  | m(kg) | T0 (Celcius) | T0 [K] | A [m^2]
|  | 5.670373e-08 | 726 | 69.3 |  |  | 6.93e-05 | 22 | 295.15 | 0.0002
P=aesT^4
| t2 [s] | T2 [C] | t1 [1] | T1 [C] | Avg T | Cp(Avg T) | mc(T2-T1) | A*Sig*dt*(T^4-T0^4) | emissivity | Avg e | STDEV | uncert.
1 | 1420 | 561 | 1423 | 482 | 794.65 | 728.1108 | 3.986188 | 16.21355 | 0.2458553 | 0.2836798 | 0.06620776 | 0.009094336
2 | 895.726 | 568.506 | 897.799 | 495.138 | 804.972 | 728.9954 | 3.706506 | 11.61881 | 0.3190092
3 | 894.689 | 625.768 | 895.726 | 568.506 | 870.287 | 734.5928 | 2.915053 | 7.589683 | 0.384081
4 | 1517.73 | 610.635 | 1518.767 | 556.982 | 856.9585 | 733.4506 | 2.727081 | 7.085505 | 0.3848817
5 | 1367.407 | 655.673 | 1368.444 | 595.392 | 898.6825 | 737.0263 | 3.078908 | 8.663659 | 0.3553819
6 | 1369.481 | 547.121 | 1370.518 | 509.862 | 801.6415 | 728.7099 | 1.881565 | 5.234898 | 0.3594272
7 | 568.183 | 684.035 | 569.22 | 610.442 | 920.3885 | 738.8865 | 3.768318 | 9.782725 | 0.3852012
8 | 570.257 | 557.077 | 571.293 | 518.074 | 810.7255 | 729.4884 | 1.97174 | 5.492826 | 0.3589664
9 | 503.895 | 693.246 | 504.931 | 617.529 | 928.5375 | 739.5849 | 3.880741 | 10.15843 | 0.3820216
10 | 505.967 | 562.287 | 508.041 | 491.585 | 800.086 | 728.5766 | 3.569769 | 11.27941 | 0.3164854
11 | 503.895 | 693.246 | 505.967 | 562.287 | 900.9165 | 737.2178 | 6.69059 | 20.31687 | 0.3293121
12 | 1202.559 | 742.786 | 1203.596 | 665.065 | 977.0755 | 743.7446 | 4.005857 | 12.43887 | 0.3220435
13 | 1204.633 | 599.99 | 1206.706 | 511.559 | 828.9245 | 731.0481 | 4.480059 | 13.48555 | 0.3322118
14 | 818.033 | 723.64 | 819.07 | 640.582 | 955.261 | 741.8751 | 4.270173 | 11.52083 | 0.3706481
15 | 820.107 | 579.091 | 822.181 | 501.092 | 813.2415 | 729.704 | 3.944292 | 12.22946 | 0.3225238
16 | 558.848 | 774.512 | 559.885 | 676.086 | 998.449 | 745.5763 | 5.085518 | 14.07864 | 0.3612222
17 | 560.922 | 603.734 | 564.032 | 485.237 | 817.6355 | 730.0806 | 5.995307 | 20.58544 | 0.2912401
18 | 774.492 | 680.391 | 775.529 | 608.304 | 917.4975 | 738.6388 | 3.689965 | 9.633252 | 0.3830446
19 | 776.566 | 555.402 | 778.638 | 487.21 | 794.456 | 728.0941 | 3.440759 | 10.89583 | 0.3157867
20 | 840.837 | 686.839 | 842.911 | 576.851 | 904.995 | 737.5673 | 5.621862 | 19.79782 | 0.2839637
21 | 841.874 | 628.19 | 844.984 | 506.483 | 840.4865 | 732.0389 | 6.174232 | 23.01093 | 0.2683174
22 | 909.273 | 627.748 | 911.347 | 539.253 | 856.6505 | 733.4242 | 4.497873 | 15.31513 | 0.2936883
23 | 910.31 | 577.991 | 912.384 | 509.149 | 816.72 | 730.0022 | 3.482658 | 12.16552 | 0.2862728
24 | 755.826 | 642.751 | 757.9 | 547.559 | 868.305 | 734.423 | 4.844846 | 16.37328 | 0.2958995
25 | 756.863 | 588.883 | 758.936 | 515.748 | 825.4655 | 730.7516 | 3.703636 | 12.80344 | 0.2892688
26 | 674.964 | 674.778 | 677.037 | 565.109 | 893.0935 | 736.5474 | 5.597805 | 18.80361 | 0.2976985
27 | 676.001 | 612.11 | 679.11 | 501.716 | 830.063 | 731.1456 | 5.593487 | 21.38681 | 0.2615391
28 | 351.494 | 636.791 | 352.53 | 583.235 | 883.163 | 735.6963 | 2.730486 | 7.965631 | 0.3427834
29 | 352.53 | 583.235 | 354.604 | 512.456 | 820.9955 | 730.3686 | 3.582447 | 12.47256 | 0.2872263
30 | 351.494 | 636.791 | 353.567 | 543.225 | 863.158 | 733.9819 | 4.759229 | 15.93895 | 0.2985911
31 | 352.53 | 583.235 | 354.604 | 512.456 | 820.9955 | 730.3686 | 3.582447 | 12.47256 | 0.2872263
32 | 645.937 | 627.127 | 648.01 | 537.996 | 855.7115 | 733.3437 | 4.529702 | 15.26509 | 0.2967361
33 | 646.974 | 576.298 | 649.047 | 508.441 | 815.5195 | 729.8993 | 3.432344 | 12.06178 | 0.2845636
34 | 873.017 | 650.264 | 875.091 | 552.243 | 874.4035 | 734.9456 | 4.992379 | 16.92309 | 0.2950041
35 | 874.054 | 594.398 | 876.128 | 519.885 | 830.2915 | 731.1652 | 3.775555 | 13.14519 | 0.2872194
36 | 729.896 | 676.965 | 730.933 | 616.282 | 919.7735 | 738.8338 | 3.107042 | 9.494274 | 0.3272543
37 | 731.97 | 569.863 | 734.043 | 505.323 | 810.743 | 729.4899 | 3.262733 | 11.69507 | 0.2789835
38 | 712.282 | 606.906 | 713.318 | 567.347 | 860.2765 | 733.7349 | 2.011489 | 6.958462 | 0.289071
39 | 712.282 | 606.906 | 715.392 | 506.003 | 829.6045 | 731.1064 | 5.112318 | 20.88882 | 0.2447395
40 | 712.282 | 606.906 | 714.355 | 533.955 | 843.5805 | 732.3041 | 3.702167 | 13.92364 | 0.2658907
41 | 1553.077 | 583.506 | 1555.151 | 540.619 | 835.2125 | 731.587 | 2.174327 | 12.48858 | 0.1741052
42 | 1553.077 | 583.506 | 1556.188 | 517.255 | 823.5305 | 730.5858 | 3.354261 | 18.73287 | 0.1790576
43 | 1878.607 | 608.532 | 1880.68 | 564.949 | 859.8905 | 733.7019 | 2.216001 | 14.02815 | 0.1579682
44 | 1879.644 | 590.181 | 1882.754 | 514.992 | 825.7365 | 730.7749 | 3.807774 | 19.32582 | 0.1970304
45 | 3248.191 | 567.912 | 3251.301 | 514.529 | 814.3705 | 729.8008 | 2.699856 | 17.3811 | 0.1553328
46 | 1009.831 | 559.978 | 1010.867 | 538.211 | 822.2445 | 730.4756 | 1.101888 | 5.571255 | 0.197781
47 | 1009.831 | 559.978 | 1011.904 | 515.759 | 811.0185 | 729.5135 | 2.235504 | 11.14789 | 0.2005317
48 | 4218.504 | 559.653 | 4220.578 | 523.784 | 814.8685 | 729.8435 | 1.814188 | 11.13559 | 0.1629179
49 | 4219.541 | 544.001 | 4221.614 | 502.897 | 796.599 | 728.2778 | 2.074505 | 10.30374 | 0.2013351
50 | 5270.87 | 554.156 | 5271.907 | 536.396 | 818.426 | 730.1484 | 0.8986432 | 5.41991 | 0.1658041
51 | 5270.87 | 554.156 | 5273.98 | 495.137 | 797.7965 | 728.3804 | 2.979088 | 16.2545 | 0.1832777
52 | 1418.302 | 633.165 | 1419.338 | 595.801 | 887.633 | 736.0794 | 1.905949 | 7.838007 | 0.2431675
53 | 1420.375 | 561.632 | 1423.486 | 482.945 | 795.4385 | 728.1783 | 3.970763 | 16.86528 | 0.2354401

## several runs
|  | sigma [J/(m^2*s*K^4)] | C [J/(kg*K)] | m (mg) | m(kg) | T0 (Celcius) | T0 [K] | A [m^2] |  | Avg T | 576.9848
|  | 5.670373e-08 | 726 | 69.3 | 6.93e-05 | 25 | 298.15 | 0.0002
P=aesT^4
| t2 [s] | T2 [C] | t1 [1] | T1 [C] | mc(T2-T1) | A*Sig*dt*(T^4-T0^4) | emissivity | Avg e | STDEV | uncert.
1 | 1420 | 561 | 1423 | 482 | 3.9746322 | 16.2029 | 0.2453038 | 0.2809918 | 0.06480236 | 0.008901289
2 | 895.726 | 568.506 | 897.799 | 495.138 | 3.691276 | 11.61144 | 0.3178999
3 | 894.689 | 625.768 | 895.726 | 568.506 | 2.880954 | 7.585999 | 0.3797726
4 | 1517.73 | 610.635 | 1518.767 | 556.982 | 2.699379 | 7.081821 | 0.3811702
5 | 1367.407 | 655.673 | 1368.444 | 595.392 | 3.032846 | 8.659974 | 0.3502142
6 | 1369.481 | 547.121 | 1370.518 | 509.862 | 1.874567 | 5.231213 | 0.3583427
7 | 568.183 | 684.035 | 569.22 | 610.442 | 3.702596 | 9.779041 | 0.3786257
8 | 570.257 | 557.077 | 571.293 | 518.074 | 1.962311 | 5.489145 | 0.3574894
9 | 503.895 | 693.246 | 504.931 | 617.529 | 3.809459 | 10.15475 | 0.3751405
10 | 505.967 | 562.287 | 508.041 | 491.585 | 3.557145 | 11.27204 | 0.3155723
11 | 503.895 | 693.246 | 505.967 | 562.287 | 6.588783 | 20.3095 | 0.3244187
12 | 1202.559 | 742.786 | 1203.596 | 665.065 | 3.910283 | 12.43519 | 0.3144532
13 | 1204.633 | 599.99 | 1206.706 | 511.559 | 4.449123 | 13.47818 | 0.3300981
14 | 818.033 | 723.64 | 819.07 | 640.582 | 4.178797 | 11.51715 | 0.3628327
15 | 820.107 | 579.091 | 822.181 | 501.092 | 3.92427 | 12.22209 | 0.3210801
16 | 558.848 | 774.512 | 559.885 | 676.086 | 4.951989 | 14.07496 | 0.3518298
17 | 560.922 | 603.734 | 564.032 | 485.237 | 5.961797 | 20.5744 | 0.2897678
18 | 774.492 | 680.391 | 775.529 | 608.304 | 3.626827 | 9.629567 | 0.3766344
19 | 776.566 | 555.402 | 778.638 | 487.21 | 3.430862 | 10.88847 | 0.3150913
20 | 840.837 | 686.839 | 842.911 | 576.851 | 5.533694 | 19.79045 | 0.2796143
21 | 841.874 | 628.19 | 844.984 | 506.483 | 6.123298 | 22.99988 | 0.2662317
22 | 909.273 | 627.748 | 911.347 | 539.253 | 4.452342741 | 15.30776 | 0.2908553
23 | 910.31 | 577.991 | 912.384 | 509.149 | 3.463565 | 12.15815 | 0.2848759
24 | 755.826 | 642.751 | 757.9 | 547.559 | 4.789281 | 16.36591 | 0.2926376
25 | 756.863 | 588.883 | 758.936 | 515.748 | 3.679553493 | 12.79608 | 0.2875533
26 | 674.964 | 674.778 | 677.037 | 565.109 | 5.517645 | 18.79624 | 0.2935504
27 | 676.001 | 612.11 | 679.11 | 501.716 | 5.554121 | 21.37576 | 0.2598326
28 | 351.494 | 636.791 | 352.53 | 583.235 | 2.694499 | 7.961951 | 0.3384219
29 | 352.53 | 583.235 | 354.604 | 512.456 | 3.561019 | 12.46519 | 0.2856771
30 | 351.494 | 636.791 | 353.567 | 543.225 | 4.707474 | 15.93159 | 0.2954805
31 | 352.53 | 583.235 | 354.604 | 512.456 | 3.561019 | 12.46519 | 0.2856771
32 | 645.937 | 627.127 | 648.01 | 537.996 | 4.484341 | 15.25772 | 0.2939063
33 | 646.974 | 576.298 | 649.047 | 508.441 | 3.414008 | 12.05442 | 0.2832163
34 | 873.017 | 650.264 | 875.091 | 552.243 | 4.931613 | 16.91572 | 0.2915403
35 | 874.054 | 594.398 | 876.128 | 519.885 | 3.748883 | 13.13783 | 0.2853504
36 | 729.896 | 676.965 | 730.933 | 616.282 | 3.053071 | 9.49059 | 0.3216945
37 | 731.97 | 569.863 | 734.043 | 505.323 | 3.247123572 | 11.68771 | 0.2778238
38 | 712.282 | 606.906 | 713.318 | 567.347 | 1.990284 | 6.954781 | 0.286175
39 | 712.282 | 606.906 | 715.392 | 506.003 | 5.076612 | 20.87777 | 0.2431587
40 | 712.282 | 606.906 | 714.355 | 533.955 | 3.670296 | 13.91628 | 0.2637413
41 | 1553.077 | 583.506 | 1555.151 | 540.619 | 2.157722 | 12.48121 | 0.1728776
42 | 1553.077 | 583.506 | 1556.188 | 517.255 | 3.333207 | 18.72181 | 0.1780387
43 | 1878.607 | 608.532 | 1880.68 | 564.949 | 2.192739 | 14.02078 | 0.156392
44 | 1879.644 | 590.181 | 1882.754 | 514.992 | 3.782894 | 19.31477 | 0.195855
45 | 3248.191 | 567.912 | 3251.301 | 514.529 | 2.685795 | 17.37005 | 0.1546222
46 | 1009.831 | 559.978 | 1010.867 | 538.211 | 1.095137 | 5.567574 | 0.1966991
47 | 1009.831 | 559.978 | 1011.904 | 515.759 | 2.224737 | 11.14052 | 0.1996978
48 | 4218.504 | 559.653 | 4220.578 | 523.784 | 1.804634 | 11.12823 | 0.1621673
49 | 4219.541 | 544.001 | 4221.614 | 502.897 | 2.068016 | 10.29637 | 0.200849
50 | 5270.87 | 554.156 | 5271.907 | 536.396 | 0.893537568 | 5.416225 | 0.1649742
51 | 5270.87 | 554.156 | 5273.98 | 495.137 | 2.969352 | 16.24345 | 0.182803
52 | 1418.302 | 633.165 | 1419.338 | 595.801 | 1.87985 | 7.834327 | 0.2399504
53 | 1420.375 | 561.632 | 1423.486 | 482.945 | 3.958885 | 16.85423 | 0.2348897